## GB
Sample ID | Sample Interval | Date | Collection Time | Matrix | Moisture Content, % (ASTM D2216) | Specific Gravity (ASTM D854) | Atterberg Limits (ASTM D4318) |  |  | Grain Size, Sieve Only (ASTM D6913) |  |  | Grain Size, Sieve & Hydrometer (ASTM D6913 & D7928) |  |  |  | One-Dimensional Consolidaton (ASTM D2435) | CU Triaxial Test (ASTM D4767) | Direct Shear (ASTM D3080)
[7 empty] | LL | PL | PI | %Gravel | %Sand | %Fines | %Gravel | %Sand | %Silt | %Clay
LDW21-GT1-GB-0-1.5 | 0-1.5 | 2021-07-09 | 16:25 | SE | 55.6
LDW21-GT1-GB-0-10 | 0-10 | 2021-07-09 | 16:30 | SE | 60 | 2.5161689 | NP | NP | NP
LDW21-GT1-GB-10-11.5 | 10-11.5 | 2021-07-09 | 16:40 | SE | 49.7
LDW21-GT1-GB-10-20 | 10-20 | 2021-07-09 | 16:45 | SE | 57.6 | 2.5338864 |  |  |  | 0.5 | 66.2 | 33.4 | 0.5 | 66.2 | 31.8 | 1.6 |  |  | X
LDW21-GT1-GB-20-21.5 | 20-21.5 | 2021-07-09 | 17:00 | SE | 28.8
LDW21-GT2-GB-0-1.5 | 0-1.5 | 2021-07-09 | 15:00 | SE | 63.7
LDW21-GT2-GB-0-9 | 0-9 | 2021-07-09 | 15:10 | SE | 65.6 |  | NP | NP | NP
LDW21-GT2-GB-9-10.5 | 9-10.5 | 2021-07-09 | 15:15 | SE | 41.1
LDW21-GT2-GB-16-19 | 16-19 | 2021-07-09 | 15:20 | SE | 66.2 | 2.5446549 |  |  |  | 0.3 | 36.4 | 63.3 | 0.3 | 36.4 | 54.3 | 9 |  |  | X
LDW21-GT2-GB-19-20.5 | 19-20.5 | 2021-07-09 | 15:30 | SE | 25.3
LDW21-GT3-GB-0-1.5 | 0-1.5 | 2021-07-09 | 13:30 | SE | 55.4
LDW21-GT3-GB-0-8 | 0-8 | 2021-07-09 | 13:40 | SE | 63.5 |  | NP | NP | NP
LDW21-GT3-GB-8-9.5 | 8-9.5 | 2021-07-09 | 13:45 | SE | 36.6 |  |  |  |  | 0.5 | 77.3 | 22.3 | [6 empty] | X
LDW21-GT3-GB-13.6-18 | 13.6-18 | 2021-07-09 | 13:55 | SE | 33.2 | 2.6463735 |  |  |  | 0.2 | 115.1 | -15.2
LDW21-GT3-GB-18-19.5 | 18-19.5 | 2021-07-09 | 14:00 | SE | 29.7
LDW21-GT5-GB-0-1.5 | 0-1.5 | 2021-07-19 | 13:00 | SE | 33.7
LDW21-GT5-GB-0-7.5 | 0-7.5 | 2021-07-19 | 13:05 | SE | 33.8 |  | NP | NP | NP
LDW21-GT5-GB-7.5-9 | 7.5-9 | 2021-07-19 | 13:10 | SE | 28.8
LDW21-GT5-GB-7.5-17.2 | 7.5-17.2 | 2021-07-19 | 13:15 | SE | 15.3 | 2.6686868 |  |  |  | 24.4 | 64.6 | 11 | [6 empty] | X
LDW21-GT5-GB-17.2-17.5 | 17.2-17.5 | 2021-07-19 | 13:15 | SE | 29.5 |  | NP | NP | NP
LDW21-GT5-GB-17.5-19 | 17.5-19 | 2021-07-19 | 13:30 | SE | 22.6
LDW21-GT5-GB-17.5-27.5 | 17.5-27.5 | 2021-07-19 | 13:30 | SE | 30.6 | 2.5571901 |  |  |  | 0.6 | 88.5 | 11 | 0.6 | 88.5 | 8.9 | 2.1
LDW21-GT5-GB-27.5-29 | 27.5-29 | 2021-07-19 | 13:50 | SE | 31.6
LDW21-GT7-GB-0-1.5 | 0-1.5 | 2021-07-09 | 12:15 | SE | 36.1
LDW21-GT7-GB-0-5.7 | 0-5.7 | 2021-07-09 | 12:20 | SE | 29.1 | 2.7080823 |  |  |  | 0.2 | 94.1 | 5.6
LDW21-GT7-GB-8.5-10 | 8.5-10 | 2021-07-09 | 12:30 | SE | 30.2
LDW21-GT7-GB-8.5-18.5 | 8.5-18.5 | 2021-07-09 | 12:35 | SE | 33.4 |  |  |  |  | 0.2 | 85.4 | 14.4 | 0.2 | 85.4 | 12.5 | 1.9 |  |  | X
LDW21-GT7-GB-5.7-8.5 | 5.7-8.5 | 2021-07-09 | 12:20 | SE | 56 |  | 40 | NP | NP
LDW21-GT7-GB-18.5-23.5 | 18.5-23.5 | 2021-07-09 | 12:45 | SE | 48.9 | 2.6247467 |  |  |  | 0.1 | 56.4 | 43.5
LDW21-GT7-GB-23.5-25 | 23.5-25 | 2021-07-09 | 12:50 | SE | 26.7
LDW21-GT9-GB-0-1.5 | 0-1.5 | 2021-07-08 | 16:35 | SE | 51.7 | 2.6607434 | NP | NP | NP
LDW21-GT9-GB-10-11.5 | 10-11.5 | 2021-07-08 | 17:00 | SE | 51.2
LDW21-GT9-GB-10-20 | 10-20 | 2021-07-08 | 17:10 | SE | 48.8 |  | NP | NP | NP
LDW21-GT9-GB-20-21.5 | 20-21.5 | 2021-07-08 | 17:20 | SE | 26.8 |  |  |  |  | 1.6 | 55.5 | 43 | 1.6 | 55.5 | 38.8 | 4.2 |  |  | X
LDW21-GT10-GB-0-1.5 | 0-1.5 | 2021-07-07 | 11:30 | SE | 82.2
LDW21-GT10-GB-0-9 | 0-9 | 2021-07-07 | 11:40 | SE | 63.3 | 2.464069 | NP | NP | NP
LDW21-GT10-GB-9-14 | 9-14 | 2021-07-07 | 12:10 | SE | 78.1 |  | 37 | NP | NP
LDW21-GT10-GB-14-19 | 14-19 | 2021-07-07 | 12:15 | SE | 74.5 |  |  |  |  | 0 | 8 | 92 | 0 | 8 | 76.4 | 15.6 |  |  | X
LDW21-GT10-GB-19-24 | 19-24 | 2021-07-07 | 12:25 | SE | 35.1 | 2.5564553 |  |  |  | 0 | 72.5 | 27.5
LDW21-GT10-GB-24-25.5 | 24-25.5 | 2021-07-07 | 12:30 | SE | 21.8
LDW21-GT11-GB-0-1.5 | 0-1.5 | 2021-07-08 | 14:40 | SE | 81.4
LDW21-GT11-GB-0-8.5 | 0-8.5 | 2021-07-08 | 14:45 | SE | 89 |  | 41 | NP | NP | 0 | 31.1 | 68.7 | 0 | 31.3 | 61.7 | 7 |  |  | X
LDW21-GT11-GB-8.5-10 | 8.5-10 | 2021-07-08 | 14:50 | SE | 69.9
LDW21-GT11-GB-8.5-16.7 | 8.5-16.7 | 2021-07-08 | 14:55 | SE | 62.5 |  | 38 | NP | NP
LDW21-GT11-GB-16.7-18.5 | 16.7-18.5 | 2021-07-08 | 14:55 | SE | 27 |  |  |  |  | 0 | 80.2 | 19.8
LDW21-GT11-GB-18.5-20 | 18.5-20 | 2021-07-08 | 15:00 | SE | 22.1
LDW21-GT12-GB-0-1.5 | 0-1.5 | 2021-07-08 | 12:40 | SE | 65.7
LDW21-GT12-GB-0-12 | 0-12 | 2021-07-08 | 12:50 | SE | 62.6 | 2.6275773 | NP | NP | NP
LDW21-GT12-GB-12-13.5 | 12-13.5 | 2021-07-08 | 12:55 | SE | 48.4
LDW21-GT12-GB-18-22 | 18-22 | 2021-07-08 | 13:05 | SE | 32.5 | 2.6622451 |  |  |  | 0.2 | 80.4 | 19.3 | 0.2 | 80.4 | 17.1 | 2.3 |  |  | X
LDW21-GT12-GB-22-23.5 | 22-23.5 | 2021-07-08 | 13:20 | SE | 31
LDW21-GT13-GB-0-1.5 | 0-1.5 | 2021-07-12 | 16:40 | SE | 44.4
LDW21-GT13-GB-0-11 | 0-11 | 2021-07-12 | 16:45 | SE | 38.2 | 2.6068253 |  |  |  | 0.4 | 75.2 | 24.4 | 0.4 | 75.2 | 22.2 | 2.2 |  |  | X
LDW21-GT13-GB-11-12.5 | 11-12.5 | 2021-07-12 | 16:50 | SE | 29.4
LDW21-GT13-GB-11-21 | 11-21 | 2021-07-12 | 17:00 | SE | 36 |  |  |  |  | 0.3 | 81 | 18.7
LDW21-GT13-GB-21-22.5 | 21-22.5 | 2021-07-12 | 17:10 | SE | 29.4
LDW21-GT13-GB-21-31 | 21-31 | 2021-07-12 | 17:20 | SE | 34.3 | 2.6023085 |  |  |  | 0.1 | 82.1 | 17.9
LDW21-GT13-GB-31-32.5 | 31-32.5 | 2021-07-12 | 17:30 | SE | 30.2
LDW21-GT15-GB 0-7.5 | 0-7.5 | 2021-07-12 | 18:45 | SE | 41.4 | 2.4948325 | NP | NP | NP
LDW21-GT15-GB 7.5-9 | 7.5-9 | 2021-07-12 | 18:50 | SE | 24.4
LDW21-GT15-GB 7.5-15 | 7.5-15 | 2021-07-12 | 18:55 | SE | 30.4 |  |  |  |  | 1.6 | 93.6 | 4.8 | [6 empty] | X
LDW21-GT15-GB 15-17.5 | 15-17.5 | 2021-07-12 | 19:00 | SE | 36.7 |  |  |  |  | 1.3 | 41.6 | 57.1 | 1.3 | 41.6 | 49.7 | 7.3
LDW21-GT15-GB 17.5-19 | 17.5-19 | 2021-07-12 | 19:10 | SE | 25.3 |  |  |  |  | 2.2 | 82.3 | 15.5 | 2.2 | 82.3 | 12.6 | 3
LDW21-GT15-GB 17.5-25.4 | 17.5-25.4 | 2021-07-12 | 19:10 | SE | 28.3 | 2.634291 |  |  |  | 8.2 | 75.4 | 16.4
LDW21-GT15-GB 25.4-27.5 | 25.4-27.5 | 2021-07-12 | 19:10 | SE | 30.2 | 2.4644211 |  |  |  | 0 | 63.6 | 36.4 | 0 | 63.6 | 31.8 | 4.6
LDW21-GT15-GB 27.5-29 | 27.5-29 | 2021-07-12 | 19:35 | SE | 32
LDW21-GT18-GB-0-1.5 | 0-1.5 | 2021-07-14 | 19:55 | SE | 47.5
LDW21-GT18-GB-0-6.5 | 0-6.5 | 2021-07-14 | 20:00 | SE | 38.2 | 2.5167161 | NP | NP | NP
LDW21-GT18-GB-6.5-8 | 6.5-8 | 2021-07-14 | 20:05 | SE | 32.1
LDW21-GT18-GB-6.5-16.5 | 6.5-16.5 | 2021-07-14 | 20:10 | SE | 23.6 | 2.6637535 |  |  |  | 0 | 98.7 | 1.3
LDW21-GT18-GB-16.5-18 | 16.5-18 | 2021-07-14 | 20:15 | SE | 22.8
LDW21-GT18-GB-16.5-21.4 | 16.5-21.4 | 2021-07-14 | 20:25 | SE | 37.6 |  |  |  |  | 0 | 72.8 | 27.2 | 0 | 72.8 | 21.9 | 5.3 |  |  | X
LDW21-GT18-GB-21.4-26.5 | 21.4-26.5 | 2021-07-14 | 20:30 | SE | 38.4 | 2.5284379 |  |  |  | 0.7 | 69.6 | 29.7
LDW21-GT18-GB-26.5-28 | 26.5-28 | 2021-07-14 | 20:40 | SE | 29.1
LDW21-GT19-GB-0-1.5 | 0-1.5 | 2021-07-13 | 17:35 | SE | 41.6
LDW21-GT19-GB-0-6.9 | 0-6.9 | 2021-07-13 | 17:40 | SE | 78.2 | 2.6142167 | NP | NP | NP | 1.2 | 27.1 | 71.7 | 1.2 | 27.1 | 64.3 | 7.4
LDW21-GT19-GB-6.9-8.5 | 6.9-8.5 | 2021-07-13 | 17:40 | SE | 27.9 |  |  |  |  | 0.3 | 94.2 | 5.5
LDW21-GT19-GB-8.5-10 | 8.5-10 | 2021-07-13 | 17:45 | SE | 31.2
LDW21-GT19-GB-8.5-18.5 | 8.5-18.5 | 2021-07-13 | 17:50 | SE | 25.2 | 2.5802382 |  |  |  | 0 | 97.3 | 2.7 | [6 empty] | X
LDW21-GT19-GB 18.5-20 | 18.5-20 | 2021-07-13 | 17:55 | SE | 27.8
LDW21-GT19-GB 18.5-28.5 | 18.5-28.5 | 2021-07-13 | 18:00 | SE | 27.7 |  |  |  |  | 0 | 93.6 | 6.4
LDW21-GT19-GB 28.5-30 | 28.5-30 | 2021-07-13 | 18:20 | SE | 27.8
LDW21-GT21-GB-0-1.5 | 0-1.5 | 2021-07-08 | 10:25 | SE | 92.4
LDW21-GT21-GB-0-13 | 0-13 | 2021-07-08 | 10:30 | SE | 96.5 |  | 52 | NP | NP
LDW21-GT21-GB-13-16 | 13-16 | 2021-07-08 | 10:40 | SE | 43 | 2.5807624 |  |  |  | 0.2 | 77.9 | 22
LDW21-GT21-GB-16-17.5 | 16-17.5 | 2021-07-08 | 10:40 | SE | 33.6
LDW21-GT21-GB-16-21 | 16-21 | 2021-07-08 | 10:50 | SE | 38.9 |  |  |  |  | 0.1 | 80.5 | 19.4 | [6 empty] | X
LDW21-GT21-GB-21-25.7 | 21-25.7 | 2021-07-08 | 10:55 | SE | 35.7 | 2.5543202 |  |  |  | 0 | 30.5 | 69.5 | 0 | 30.5 | 64.7 | 4.8
LDW21-GT21-GB-26-31 | 26-31 | 2021-07-08 | 11:10 | SE | 34.5 |  |  |  |  | 0 | 71.1 | 28.9
LDW21-GT21-GB-31-32.5 | 31-32.5 | 2021-07-08 | 11:15 | SE | 30.1
LDW21-GT23-GB-0-1.5 | 0-1.5 | 2021-07-16 | 10:55 | SE | 72.8
LDW21-GT23-GB-0-8.2 | 0-8.2 | 2021-07-16 | 11:00 | SE | 68.4 | 2.5225348 | 42 | NP | NP
LDW21-GT23-GB-8.5-10 | 8.5-10 | 2021-07-16 | 11:05 | SE | 25.6
LDW21-GT23-GB-8.5-17.6 | 8.5-17.6 | 2021-07-16 | 11:10 | SE | 18 |  |  |  |  | 2.5 | 90.8 | 6.7 | [6 empty] | X
LDW21-GT23-GB-17.6-18.5 | 17.6-18.5 | 2021-07-16 | 11:10 | SE | 36.2 |  |  |  |  | 0.1 | 82 | 17.9 | 0.1 | 82 | 16.3 | 1.6
LDW21-GT23-GB-18.5-20 | 18.5-20 | 2021-07-16 | 11:20 | SE | 34.2
LDW21-GT23-GB-21.1-22.8 | 21.1-22.8 | 2021-07-16 | 11:30 | SE | 34.9 |  | NP | NP | NP
LDW21-GT23-GB-22.8-26.8 | 22.8-26.8 | 2021-07-16 | 11:30 | SE | 32.1 |  |  |  |  | 0 | 78.3 | 21.7 | 0 | 78.3 | 19.5 | 2.3
LDW21-GT23-GB-27.7-28.5 | 27.7-28.5 | 2021-07-16 | 11:30 | SE | 33.1
LDW21-GT23-GB-28.5-30.5 | 28.5-30.5 | 2021-07-16 | 11:45 | SE | 33.3 | 2.617 | 26 | 25 | 1 | [7 empty] | X | X
LDW21-GT23-GB-30.5-32 | 30.5-32 | 2021-07-16 | 12:00 | SE | 29.2
LDW21-GT24-GB-0-5 | 0-5 | 2021-07-26 | 9:30 | SO | 14.6
LDW21-GT24-GB-5-13.6 | 5-13.6 | 2021-07-26 | 9:50 | SO | 26.2 |  |  |  |  | 0.4 | 95.6 | 4 | [6 empty] | X
LDW21-GT24-GB-13.6-29 | 13.6-29 | 2021-07-26 | 10:05 | SO | 18.4 | 2.7293049 |  |  |  | 0 | 95.9 | 4.1
LDW21-GT24-GB-33-35 | 33-35 | 2021-07-26 | 11:55 | SO | 38.2 |  | NP | NP | NP
LDW21-GT24-GB-35-43 | 35-43 | 2021-07-26 | 12:05 | SO | 27.3 |  |  |  |  | 0 | 91.1 | 8.9
LDW21-GT24-GB-43-50 | 43-50 | 2021-07-26 | 13;05 | SO | 34.3 | 2.600519 | NP | NP | NP
LDW21-GT24-GB-53.3-59 | 53.3-59 | 2021-07-26 | 13:50 | SO | 33.1 |  |  |  |  | 0 | 46.3 | 53.7
LDW21-GT25-GB-0-1.5 | 0-1.5 | 2021-07-15 | 10:15 | SE | 69.5
LDW21-GT25-GB-0-8.5 | 0-8.5 | 2021-07-15 | 10:50 | SE | 68 | 2.5796852 | 58 | 45 | 13
LDW21-GT25-GB-8.5-10 | 8.5-10 | 2021-07-15 | 10:55 | SE | 28.9
LDW21-GT25-GB-8.5-16.2 | 8.5-16.2 | 2021-07-15 | 11:05 | SE | 24.7 |  |  |  |  | 1.1 | 97 | 1.9 | [6 empty] | X
LDW21-GT25-GB-16.2-18.5 | 16.2-18.5 | 2021-07-15 | 11:05 | SE | 36.5 |  | NP | NP | NP
LDW21-GT25-GB-18.5-20 | 18.5-20 | 2021-07-15 | 11:15 | SE | 25.7
LDW21-GT25-GB-18.5-24.4 | 18.5-24.4 | 2021-07-15 | 11:20 | SE | 38.6 |  | NP | NP | NP
LDW21-GT25-GB-24.4-26 | 24.4-26 | 2021-07-15 | 11:20 | SE | 33.4
LDW21-GT25-GB-26-28.5 | 26-28.5 | 2021-07-15 | 11:20 | SE | 34.4 | 2.6109761 |  |  |  | 0 | 39.1 | 60.9 | 0 | 39.1 | 54.1 | 6.8
LDW21-GT25-GB-28.5-30 | 28.5-30 | 2021-07-15 | 11:25 | SE | 33.9
LDW21-GT28-GB-0-1.5 | 0-1.5 | 2021-07-07 | 15:40 | SE | 71
LDW21-GT28-GB-0-10 | 0-10 | 2021-07-07 | 15:45 | SE | 70.5 |  | 50 | NP | NP
LDW21-GT28-GB-10-11.5 | 10-11.5 | 2021-07-07 | 15:50 | SE | 77.2
LDW21-GT28-GB-10-15 | 10-15 | 2021-07-07 | 15:55 | SE | 78.2 |  | 53 | NP | NP
LDW21-GT28-GB-15-16.8 | 15-16.8 | 2021-07-07 | 16:00 | SE | 69.5 |  | 44 | NP | NP
LDW21-GT28-GB-16.8-20 | 16.8-20 | 2021-07-07 | 16:00 | SE | 29.7 |  |  |  |  | 0 | 96.2 | 3.8 | [6 empty] | X
LDW21-GT28-GB-20-21.5 | 20-21.5 | 2021-07-07 | 16:05 | SE | 25.8
LDW21-GT29-GB-0-1.5 | 0-1.5 | 2021-07-14 | 19:15 | SE | 72.8
LDW21-GT29-GB-0-10.6 | 0-10.6 | 2021-07-14 | 19:20 | SE | 60.6 | 2.3678968 | NP | NP | NP
LDW21-GT29-GB-11-12.5 | 11-12.5 | 2021-07-14 | 19:20 | SE | 48.6
LDW21-GT29-GB-11-21 | 11-21 | 2021-07-14 | 19:30 | SE | 21.6 | 2.7030252 |  |  |  | 0.5 | 97.4 | 2
LDW21-GT29-GB-21-22.5 | 21-22.5 | 2021-07-14 | 19:40 | SE | 46.7
LDW21-GT29-GB-21-26 | 21-26 | 2021-07-14 | 19:55 | SE | 19.1 |  |  |  |  | 4.9 | 93.3 | 1.8 | [6 empty] | X
LDW21-GT29-GB-26-28.9 | 26-28.9 | 2021-07-14 | 19:55 | SE | 36.9 |  |  |  |  | 0 | 79.4 | 20.6 | 0 | 79.4 | 16.8 | 3.8
LDW21-GT29-GB-28.9-31 | 28.9-31 | 2021-07-14 | 19:55 | SE | 37.2 |  |  |  |  | 0 | 60.4 | 39.6
LDW21-GT29-GB-31-32.5 | 31-32.5 | 2021-07-14 | 20:10 | SE | 31.9
LDW21-GT33-GB-0-1.5 | 0-1.5 | 2021-07-15 | 7:50 | SE | 64.8
LDW21-GT33-GB-6-8 | 6-8 | 2021-07-15 | 9:10 | SE | 58.6 | 2.612 | 38 | 36 | 2
LDW21-GT33-GB-0-10.4 | 0-10.4 | 2021-07-15 | 8:00 | SE | 44.3 |  | 42 | 32 | 10
LDW21-GT33-GB-11-12.5 | 11-12.5 | 2021-07-15 | 8:05 | SE | 47.9
LDW21-GT33-GB-11-18.5 | 11-18.5 | 2021-07-15 | 8:10 | SE | 22.2 | 2.6505163 |  |  |  | 0.1 | 96.5 | 3.4 | [6 empty] | X
LDW21-GT33-GB-18.5-21 | 18.5-21 | 2021-07-15 | 8:10 | SE | 35.1 |  | NP | NP | NP
LDW21-GT33-GB-21-22.5 | 21-22.5 | 2021-07-15 | 8:15 | SE | 35.5
LDW21-GT33-GB-21-23 | 21-23 | 2021-07-15 | 9:40 | SE | 35.3 | 2.643 | 31 | 29 | 2 | [7 empty] | X | X
LDW21-GT33-GB-21-26.8 | 21-26.8 | 2021-07-15 | 8:20 | SE | 34.4 |  | NP | NP | NP | 0 | 38.9 | 61.1 | 0 | 38.9 | 54.2 | 6.9
LDW21-GT33-GB-26.8-28.8 | 26.8-28.8 | 2021-07-15 | 8:20 | SE | 42.7 |  | NP | NP | NP
LDW21-GT33-GB-28.8-29.5 | 28.8-29.5 | 2021-07-15 | 8:20 | SE | 33.6 |  |  |  |  | 0 | 77 | 23 | 0 | 77 | 20.8 | 2.2
LDW21-GT33-GB-29.5-31 | 29.5-31 | 2021-07-15 | 8:20 | SE | 40.5 |  | NP | NP | NP
LDW21-GT33-GB-31-32.5 | 31-32.5 | 2021-07-15 | 8:30 | SE | 36
LDW21-GT35-GB-0-1.5 | 0-1.5 | 2021-07-20 | 16:35 | SE | 86.4
LDW21-GT35-GB-5-6.5 | 5-6.5 | 2021-07-20 | 16:45 | SE | 89.3 |  | 32 | 9 | 23
LDW21-GT35-GB-10-11.5 | 10-11.5 | 2021-07-20 | 16:50 | SE | 67.7
LDW21-GT35-GB-15-16.5 | 15-16.5 | 2021-07-20 | 16:55 | SE | 27.4 | 2.5906901 |  |  |  | 0 | 64.9 | 35.1 | 0 | 64.9 | 28.8 | 6.3 |  |  | X
LDW21-GT35-GB-20-21.5 | 20-21.5 | 2021-07-20 | 17:00 | SE | 27.6 |  |  |  |  | 0 | 80.5 | 19.5
LDW21-GT35-GB-25-26.5 | 25-26.5 | 2021-07-20 | 17:10 | SE | 30.4
LDW21-GT35-GB-30-31.5 | 30-31.5 | 2021-07-20 | 17:20 | SE | 32.5 |  | NP | NP | NP
LDW21-GT36-GB-0-3.6 | 0-3.6 | 2021-07-27 | 8:55 | SO | 6
LDW21-GT36-GB-3.6-6.2 | 3.6-6.2 | 2021-07-27 | 9:05 | SO | 15.5 |  |  |  |  | 8.6 | 52 | 39.4 | 8.6 | 52 | 37.7 | 1.7 |  |  | X
LDW21-GT36-GB-6.2-9.5 | 6.2-9.5 | 2021-07-27 | 9:05 | SO | 27.5 |  |  |  |  | 0 | 78.4 | 21.6
LDW21-GT36-GB-9.5-11.7 | 9.5-11.7 | 2021-07-27 | 9:20 | SO | 39.4
LDW21-GT36-GB-11.7-32 | 11.7-32 | 2021-07-27 | 9:35 | SO | 15.7 | 2.6890267 |  |  |  | 0 | 92.9 | 7.1
LDW21-GT36-GB-32-34.7 | 32-34.7 | 2021-07-27 | 11:35 | SO | 32.6 |  | NP | NP | NP
LDW21-GT36-GB-34.7-50 | 34.7-50 | 2021-07-27 | 11:35 | SO | 23.7 |  |  |  |  | 0 | 93.5 | 6.5
LDW21-GT36-GB-50.5-61.5 | 50.5-61.5 | 2021-07-27 | 13:05 | SO | 42.4 | 2.595712 | 36 | 25 | 11
LDW21-GT37-GB-0-1.5 | 0-1.5 | 2021-07-14 | 17:35 | SE | 68.8
LDW21-GT37-GB-10-11.5 | 10-11.5 | 2021-07-14 | 17:40 | SE | 66.3
LDW21-GT37-GB-10-20 | 10-20 | 2021-07-14 | 17:45 | SE | 48.3 | 2.6224169 |  |  |  | 0.5 | 57.8 | 41.7 | 0.5 | 57.8 | 34.4 | 7.3 |  |  | X
LDW21-GT37-GB-20-21.5 | 20-21.5 | 2021-07-14 | 18:00 | SE | 72.6
LDW21-GT37-GB-20-30 | 20-30 | 2021-07-14 | 18:05 | SE | 39.7 | 2.6228759 | NP | NP | NP | 0.2 | 70.3 | 29.5
LDW21-GT37-GB-30-31.5 | 30-31.5 | 2021-07-14 | 18:15 | SE | 27.4
LDW21-GT39-GB-0-1.5 | 0-1.5 | 2021-07-16 | 8:05 | SE | 44.6
LDW21-GT39-GB-0-8.8 | 0-8.8 | 2021-07-16 | 8:10 | SE | 34.8 |  | NP | NP | NP
LDW21-GT39-GB-8.8-10.5 | 8.8-10.5 | 2021-07-16 | 8:10 | SE | 25.1 |  |  |  |  | 0 | 98 | 2
LDW21-GT39-GB-10.5-12 | 10.5-12 | 2021-07-16 | 8:15 | SE | 23.3
LDW21-GT39-GB-10.5-20.5 | 10.5-20.5 | 2021-07-16 | 8:25 | SE | 19.2 | 2.6508905 |  |  |  | 1.1 | 91.9 | 7 | [6 empty] | X
LDW21-GT39-GB-20.5-21 | 20.5-21 | 2021-07-16 | 8:30 | SE | 24.2
LDW21-GT39-GB-20.5-30.5 | 20.5-30.5 | 2021-07-16 | 8:40 | SE | 19.5 |  |  |  |  | 2.1 | 95.1 | 2.8
LDW21-GT39-GB-30.5-32 | 30.5-32 | 2021-07-16 | 8:50 | SE | 25
LDW21-GT44-GB-0-5 | 0-5 | 2021-08-04 | 13:50 | SE | 27.9 |  |  |  |  | 4.2 | 86.2 | 9.6 | [6 empty] | X
LDW21-GT44-GB-5-6.1 | 5-6.1 | 2021-08-04 | 14:00 | SE | 20.5
LDW21-GT44-GB-6.1-6.5 | 6.1-6.5 | 2021-08-04 | 14:00 | SE | 30.9
LDW21-GT44-GB-5-10 | 5-10 | 2021-08-04 | 14:14 | SE | 32 |  |  |  |  | 0 | 88 | 12
LDW21-GT44-GB-10-11.5 | 10-11.5 | 2021-08-04 | 14:20 | SE | 20
LDW21-GT44-GB-10-15 | 10-15 | 2021-08-04 | 14:31 | SE | 29.7 | 2.6316204 |  |  |  | 0 | 88.2 | 11.8
LDW21-GT44-GB-15.5-16.5 | 15.5-16.5 | 2021-08-04 | 14:47 | SE | 29.5
LDW21-GT44-GB-15-20 | 15-20 | 2021-08-04 | 15:00 | SE | 36.8 |  |  |  |  | 0.6 | 36.7 | 62.6
LDW21-GT44-GB-20-21.5 | 20-21.5 | 2021-08-04 | 15:16 | SE | 37
LDW21-GT44-GB-20-25 | 20-25 | 2021-08-04 | 15:35 | SE | 37.4 |  |  |  |  | 0 | 21.5 | 78.5 | 0 | 21.5 | 63 | 15.5
LDW21-GT44-GB-25-28.7 | 25-28.7 | 2021-08-04 | 16:08 | SE | 14.2 |  |  |  |  | 11.1 | 87.4 | 1.5
LDW21-GT44-GB-28.7-30 | 28.7-30 | 2021-08-04 | 16:08 | SE | 37 |  |  |  |  | 3.2 | 17.6 | 79.2
LDW21-GT44-GB-30-31.5 | 30-31.5 | 2021-08-04 | 16:22 | SE | 35.6
LDW21-GT48-GB-0-5 | 0-5 | 2021-08-05 | 13:25 | SE | 22.2 |  |  |  |  | 0 | 96.5 | 3.5
LDW21-GT48-GB-5-6.5 | 5-6.5 | 2021-08-05 | 13:53 | SE | 22.1
LDW21-GT48-GB-5-10 | 5-10 | 2021-08-05 | 13:58 | SE | 39.5 |  |  |  |  | 0.7 | 84.7 | 14.6 | [6 empty] | X
LDW21-GT48-GB-10-15 | 10-15 | 2021-08-05 | 14:06 | SE | 30.7 | 2.6178795 |  |  |  | 0.1 | 83.7 | 16.2 | 0.1 | 83.7 | 13.3 | 2.9
LDW21-GT48-GB-15-18.2 | 15-18.2 | 2021-08-05 | 14:12 | SE | 21.9 |  |  |  |  | 0.2 | 94.4 | 5.3
LDW21-GT48-GB-18.2-19.5 | 18.2-19.5 | 2021-08-05 | 14:12 | SE | 30.8 |  |  |  |  | 2 | 30.2 | 67.9
LDW21-GT48-GB-20-21.6 | 20-21.6 | 2021-08-05 | 14:21 | SE | 31.2 |  |  |  |  | 0 | 93.5 | 6.5
LDW21-GT48-GB-21.6-25 | 21.6-25 | 2021-08-05 | 14:21 | SE | 36.9 | 2.6386475 | NP | NP | NP | 0 | 12.3 | 87.7 | 0 | 12.3 | 70.2 | 17.5
LDW21-GT48-GB-25-30 | 25-30 | 2021-08-05 | 14:30 | SE | 37 |  | NP | NP | NP
LDW21-GT48-GB-30-35 | 30-35 | 2021-08-05 | 14:35 | SE | 34.1 |  | 30 | 24 | 6
LDW21-GT48-GB-35-36.5 | 35-36.5 | 2021-08-05 | 15:35 | SE | 40.3
LDW21-GT48-SPT-0-0.7 | 0-0.7 | 2021-08-05 | 14:48 | SE | 21.4
LDW21-GT48-SPT-0.7-1.5 | 0.7-1.5 | 2021-08-05 | 14:48 | SE | 23.9
LDW21-GT48-SPT-10-11.5 | 10-11.5 | 2021-08-05 | 15:00 | SE | 38.4
LDW21-GT48-SPT-15-16.5 | 15-16.5 | 2021-08-05 | 15:00 | SE | 30.5
LDW21-GT48-SPT-20-20.6 | 20-20.6 | 2021-08-05 | 15:08 | SE | 40.6
LDW21-GT48-SPT-20.6-21.5 | 20.6-21.5 | 2021-08-05 | 15:08 | SE | 27.8
LDW21-GT48-SPT-25-26.5 | 25-26.5 | 2021-08-05 | 15:14 | SE | 36
LDW21-GT48-SPT-30-31.5 | 30-31.5 | 2021-08-05 | 15:14 | SE | 37
LDW21-GT53-A-0-1.5 | 0-1.5 | 2021-08-05 | 16:06 | SE | 50.4
LDW21-GT53-A-0-5 | 0-5 | 2021-08-05 | 16:14 | SE | 49.1 | 2.4635674 | NP | NP | NP
LDW21-GT53-A-5-6.5 | 5-6.5 | 2021-08-05 | 16:18 | SE | 35.3
LDW21-GT53-A-5-10 | 5-10 | 2021-08-05 | 16:23 | SE | 45.6 |  |  |  |  | 0 | 73.4 | 26.6 | 0 | 73.4 | 22 | 4.6 |  |  | X
LDW21-GT53-A-10-15 | 10-15 | 2021-08-05 | 16:38 | SE | 64.8 |  |  |  |  | 3.1 | 79.8 | 17.1
LDW21-GT53-A-15-20 | 15-20 | 2021-08-05 | 16:41 | SE | 27.7 | 2.65373 |  |  |  | 0.1 | 93.2 | 6.8
LDW21-GT53-A-20-23.5 | 20-23.5 | 2021-08-05 | 16:57 | SE | 29.9 |  |  |  |  | 0.6 | 93.2 | 6.2
LDW21-GT53-A-23.5-25 | 23.5-25 | 2021-08-05 | 16:57 | SE | 33.7 |  |  |  |  | 0 | 51.1 | 48.9
LDW21-GT53-A-25-28.6 | 25-28.6 | 2021-08-05 | 17:07 | SE | 34.9 | 2.4792444 |  |  |  | 0 | 57.7 | 42.3 | 0 | 57.7 | 35.2 | 7.1
LDW21-GT53-A-28.6-30 | 28.6-30 | 2021-08-05 | 17:07 | SE | 22.4 |  |  |  |  | 0 | 93.2 | 6.8
LDW21-GT53-B-10-11.5 | 10-11.5 | 2021-08-05 | 17:17 | SE | 42
LDW21-GT53-B-15-16.5 | 15-16.5 | 2021-08-05 | 17:22 | SE | 25.1
LDW21-GT53-B-20-21.5 | 20-21.5 | 2021-08-05 | 17:26 | SE | 33.3
LDW21-GT53-B-25-26.5 | 25-26.5 | 2021-08-05 | 17:30 | SE | 27.5
LDW21-GT53-B-30-32 | 30-32 | 2021-08-06 | 18:00 | SE | 43.6 | 2.627 | 38 | 27 | 11 | [7 empty] | X | X
223 | 223 | 223 | 223 | 223 | 223 | 49 |  |  | 47 |  |  | 83 |  |  |  | 29 | 3 | 3 | 27
Notes:
LL: liquid limit
NP: sample is nonplastic
PI: plasticity index
PL: plastic limit
Note on L16: [Threaded comment] Your version of Excel allows you to read this threaded comment; however, any edits to it will get removed if the file is opened in a newer version of Excel. Learn more: https://go.microsoft.com/fwlink/?linkid=870924 Comment: weird numbers Reply: checked - matches sieve report.
Note on H21: [Threaded comment] Your version of Excel allows you to read this threaded comment; however, any edits to it will get removed if the file is opened in a newer version of Excel. Learn more: https://go.microsoft.com/fwlink/?linkid=870924 Comment: are these GSD values? no ATT here Reply: deleted, moved to GSD section of table after sieve report inpsection

## HA
Sample ID | Sample Interval | Date | Collection Time | Matrix | Moisture Content (ASTM D2216) | Specific Gravity (ASTM D854) | Atterberg Limits (ASTM D4318) |  |  | Grain Size, Sieve Only (ASTM D6913) |  |  | Grain Size, Sieve & Hydrometer (ASTM D6913 & D7928) |  |  |  | One-Dimensional Consolidaton (ASTM D2435) | CU Triaxial Test (ASTM D4767) | Direct Shear (ASTM D3080)
[7 empty] | LL | PL | PI | %Gravel | %Sand | %Fines | %Gravel | %Sand | %Silt | %Clay
LDW21-GT41-GH | 0-1.3 | 2021-08-03 | 11:00 | SO | 29.8 | 2.5172379 |  |  |  | 0 | 84.3 | 15.7 | 0 | 84.3 | 12.4 | 3.3 |  |  | X
LDW21-GT41-GH | 1.3-2 | 2021-08-03 | 11:00 | SO | 33.2 |  |  |  |  | 1.1 | 81.8 | 17.1
LDW21-GT42-GH | 0-0.3 | 2021-08-03 | 11:40 | SO | 169.8 |  | N/A | N/A | N/A
LDW21-GT42-GH | 0.3-1.5 | 2021-08-03 | 11:40 | SO | 33.3 |  |  |  |  | 4.1 | 32 | 63.8 | 4.1 | 32 | 35.2 | 28.6 |  |  | X
LDW21-GT42-GH | 1.5-2.3 | 2021-08-03 | 11:40 | SO | 17 | 2.6325225 |  |  |  | 0 | 95.4 | 4.6
Notes:
LL: liquid limit
PI: plasticity index
PL: plastic limit
SO: soil